## General props.
Aluminium
Atomic number | 13
Atomic weight | 26.981539
Melting point | 933.25 | °K
Boiling point | 2792 | °K
Density | 2702 | kg/m3

## Specific Heat
Al
Cp | Temperature
885 | 0
1235 | 660.32
1090 | 660.33
1090 | 920
Al
Cp | Temperature
885 | 273
1235 | 933.32
1090 | 933.33
1090 | 1193

## Thermal conductivity
Al
Therm. cap. | Temperature
0.97 | 30
0.68 | 660.25
0.34 | 660.35 | Al
0.4 | 1020 | therm. cond. | Temperature
Thermal capacity [m2/s] |  | 235.8846 | 30
|  | 226.91396 | 660.25
Al |  | 100.13612 | 660.35
Therm. cond. | Temperature | 117.8072 | 1020
900 | 30 | Heat transfer [W/m*K]
1235 | 660.25
1090 | 660.35
1090 | 920
Al
|  | therm. cond. | Temperature
|  | 235.8846 | 303
|  | 226.91396 | 933.25
|  | 100.13612 | 933.35
|  | 152.54501* | 2000
Heat transfer [W/m*K]
* Suposed value

## Viscosity
The results of measurements of the viscosity of molten aluminium differ substantially among the various published investigations. The viscosity of liquid aluminium is increased significantly by small amounts of solid impurities. The Metals Reference Book gives the following equation for the viscosity of liquid aluminium:
ŋ=0.1492exp(1984.5/T)
Temperature | Viscosity
933.25 | 1.251036 | 0.001251036
1000 | 1.085491 | 0.001085491
1200 | 0.7798002 | 0.0007798002
1400 | 0.6157172 | 0.0006157172
1600 | 0.5157387 | 0.0005157387
1800 | 0.4493435 | 0.0004493435
2000 | 0.4024366 | 0.0004024366
[K] | [mNs/m2] | [kg/m*s]
Average | 0.00118 | kg/m*s