## General props.
Iron
Density | 7874 | kg/m3
Latent heat | 530769.23 | J/kg
Melt temp. | 1808 | °K

## Thermal Conductivity
Low C% [Fe] |  | High C%
Therm. cond. | Temperature | Therm. cond. | Temperature
80 | 30 | 12 | 0
72 | 100 | 18 | 400
64 | 200 | 23 | 800
51 | 400 | 27 | 1200
40 | 580
29 | 790
29.5 | 920
27 | 925
31.5 | 1200
33.5 | 1535
35 | 1535.1
35 | 2000
Low C% [Fe]
Therm. cond. | Temperature
80 | 303
72 | 373
64 | 473
51 | 673
40 | 853
29 | 1063
29.5 | 1193
27 | 1198
31.5 | 1473
33.5 | 1808
35 | 1808.1
35 | 2273

## Specific heat
Low C% [Fe] |  | High C%
Cp | Temperature | Cp | Temperature
480 | 0 | 440 | 0
500 | 50 | 455 | 50
550 | 200 | 500 | 200
595 | 300 | 540 | 300
650 | 400 | 585 | 400
720 | 500 | 645 | 500
900 | 600 | 720 | 600
1140 | 660 | 855 | 730
1140 | 770 | 520 | 795
930 | 790 | 515 | 800
850 | 900 | 680 | 1330
650 | 920
750 | 1330
770 | 1535
770 | 2000
Low C% [Fe] |  | High C%
Cp | Temperature | Cp | Temperature
480 | 273 | 440 | 273
500 | 323 | 455 | 323
550 | 473 | 500 | 473
595 | 573 | 540 | 573
650 | 673 | 585 | 673
720 | 773 | 645 | 773
900 | 873 | 720 | 873
1140 | 933 | 855 | 1003
1140 | 1043 | 520 | 1068
930 | 1063 | 515 | 1073
850 | 1173 | 680 | 1603
650 | 1193
750 | 1603
770 | 1808
770 | 2273

## Viscosity
Iron
temp. | viscosity
1535 | 74.087 | 0.0074087
1557.41 | 66.5226 | 0.00665226
1602.11 | 61.5849 | 0.00615849
1665.84 | 57.6669 | 0.00576669
1715.97 | 55.7522 | 0.00557522
1856.21 | 52.2546 | 0.00522546
°C | mP | kg/m*s
Iron
temp. | viscosity
1808 | 74.087 | 0.0074087
1830.41 | 66.5226 | 0.00665226
1875.11 | 61.5849 | 0.00615849
1938.84 | 57.6669 | 0.00576669
1988.97 | 55.7522 | 0.00557522
2129.21 | 52.2546 | 0.00522546
°K | mP | kg/m*s